## Planilha1
ID | Description | Type | Category | Reference | Year | DOI | Mbasis | Moisture | Pbasis | FC | VM | Ash | HHV | LHV | Cellulose | Hemicellulose | Lignin | Ubasis | C | H | O | N | S | Cl | SiO2 | CaO | Al2O3 | Fe2O3 | Na2O | K2O | MgO | P2O5 | TiO2 | SO3 | Cr2O3
Almond | Almond shell | Biomass | Agricultural | Baratieri et al. | 2008 | 10.1016/j.biortech.2008.01.006 | wb | 11.5 | wb |  |  | 2.9 |  | 16 |  |  |  | wb | 40.9 | 5.2 | 38.6 | 0.9
Bagasse0 | Sugar cane bagasse | Biomass | Agricultural | Baratieri et al. | 2008 | 10.1016/j.biortech.2008.01.006 | wb | 7.1 | wb |  |  | 0.9 |  | 16.2 |  |  |  | wb | 46 | 5.4 | 40.3 | 0.2 | 0.1
Bagasse1 | Sugar cane bagasse | Biomass | Agricultural | Seabra et al. | 2010 | 10.1016/j.biombioe.2010.01.042 | wb | 50 | db | 18 | 79.8 | 2.2 | 18.1 |  | 39.01 | 24.91 | 23.09 | db | 44.6 | 5.8 | 44.5 | 0.6 | 0.1 | 0.02 | 46.79 | 4.91 | 14.6 | 11.12 | 1.61 | 6.95 | 4.56 | 3.87 | 2.02 | 3.57
BeechWood | Beech wood chips | Biomass | Wood | Palma | 2013 | 10.1021/ef4004297 | db | 10.2 | db | 16 | 83 | 1.04 | 19.071 |  |  |  | 24 | db | 48.55 | 5.97 | 44.28 | 0.14 | 0.017 | 0.005
BiomassOP | Olive pulp | Biomass | Agricultural | Fermoso et al. | 2010 | 10.1016/j.biortech.2009.12.035 |  |  | db | 20.5 | 71.9 | 7.6 | 21.6 |  |  |  |  | daf | 54.3 | 6.6 | 37 | 1.9 | 0.2
BiomassPS | Pine sawdust | Biomass | Wood | Fermoso et al. | 2010 | 10.1016/j.biortech.2009.12.035 |  |  | db | 12.1 | 86.5 | 1.4 | 20.2 |  |  |  |  | daf | 49.8 | 6.6 | 43.4 | 0.2 | 0
BlackCoal | Low-grade coal from Escatron in Spain | Coal |  | Pan et al. | 2000 | 10.1016/S0016-2361(99)00258-6 | wb | 8 | db | 25.2 | 40.2 | 34.6 | [5 empty] | db | 37.4 | 2.9 | 15.8 | 0.5 | 8
CandiotaCoal | Candiota coal (seam ID: CCS and CCI) | Coal | Subbituminous | Kalkreuth et al. | 2006 | 10.1016/j.coal.2005.10.006 | wb | 11.025 | wb | 23.425 | 19.485 | 46.065 | 12.54877 |  |  |  |  | daf | 58.44 | 6.39 | 32.45 | 0.87 | 1.85 |  | 33.565 | 5.65 | 9.2775 | 2.6175 | 0.1225 | 0.9275 | 0.43 | 0.02 | 0.3475 | 1.66
CaneStraw | Sugar cane straw | Biomass | Straw | Seabra et al. | 2010 | 10.1016/j.biombioe.2010.01.042 | wb | 29.4 | db | 12.8 | 83.3 | 3.9 | 17.4 |  | 41.42 | 32.65 | 22.82 | db | 46.2 | 6.2 | 43 | 0.5 | 0.1 | 0.1
CapimElefante0 | Pennisetum purpureum | Biomass | Grass | Broetto et al. | 2012 |  | wb | 9.97 | wb | 7.95 | 68.93 | 12.84 | 16.92428 |  | 33.4 | 55.4 | 11.2 | daf | 46.52 | 5.87 | 46.04 | 1.47 | 0.1
CapimElefante1 | Pennisetum purpureum | Biomass | Grass | Perez et al. | 2004 |  | wb | 12.2 | wb | 15.54 | 67.34 | 4.92 | 14.7 |  |  |  |  | db | 41.16 | 5.55 | 45.91 | 1.78
Cedar | Cedar sawdust | Biomass | Wood | Li et al. | 2004 | 10.1016/S0961-9534(03)00084-9 | db | 10.6 | db |  |  | 0.79 | 20.4 |  |  |  |  | db | 52.3 | 6.11 | 39.9 | 0.52 | 0.39
Charcoal | Mean Fuwape's charcoals | Biomass | Charcoal | Fuwape | 1993 | 10.1007/BF00705232 | db | 7.135 | db |  |  | 2.425 | 25.28 |  |  |  |  | db | 65.19 | 5.545 | 25.65 | 0.83 | 0.37
Charcoal0 | Mangrove wood charcoal | Biomass | Charcoal | Salam & Bhattacharya | 2006 | 10.1016/j.energy.2005.01.004 | wb | 6.2 | wb | 68.1428 | 22.9572 | 2.7 | [5 empty] | daf | 77.53 | 4.3 | 17.88 | 0.22 | 0.05
Charcoal1 | Leucaena leucocephala charcoal | Biomass | Charcoal | Fuwape | 1993 | 10.1007/BF00705232 | db | 7.42 | db |  |  | 1.64 | 24.15 |  |  |  |  | db | 63.37 | 5.63 | 28.2 | 0.81 | 0.43
Charcoal2 | Tectona grandis charcoal | Biomass | Charcoal | Fuwape | 1993 | 10.1007/BF00705232 | db | 6.85 | db |  |  | 3.21 | 26.41 |  |  |  |  | db | 67.01 | 5.46 | 23.1 | 0.85 | 0.31
Coal0 | Coal | Coal |  | Pinto et al. | 2003 | 10.1016/S0016-2361(03)00160-1 | wb | 5.5 | wb | 37.3 | 24.9 | 32.3 | 30.65 |  |  |  |  | daf | 77.3 | 5.3 | 14.2 | 1.3 | 1.9
CoalA | Coal from Shanxi Province in China | Coal |  | Song et al. | 2013 | 10.1016/j.fuproc.2013.03.045 | db | 1.07 | db | 68.36 | 6.22 | 25.42 |  | 25.07 |  |  |  | daf | 87.94 | 3.22 | 5.32 | 1.1 | 2.42
CoalCoke | Coal-coke (50 %wt) | Coal |  | Hernandez et al. | 2010 | 10.1021/ef901585f | wb | 0.91 | db | 59.49 | 14.81 | 25.7 |  | 22.5 |  |  |  | db | 61.51 | 3.13 | 5.23 | 1.5 | 2.94 |  | 52.05 | 4.41 | 25.1 | 4.4 | 0.46 | 2.34 | 0.78 | 0.07 | 0.64 | 2.04
CoalDT | High volatile bituminous coal from China | Coal | Bituminous | Fermoso et al. | 2010 | 10.1016/j.biortech.2009.12.035 |  |  | db | 60.1 | 29 | 10.9 | 32.4 |  |  |  |  | daf | 81.9 | 5 | 11.1 | 0.8 | 1.2
CoalHV | Semianthracite coal from Spain | Coal | Anthracite | Fermoso et al. | 2010 | 10.1016/j.biortech.2009.12.035 |  |  | db | 82.6 | 8.6 | 8.8 | 35.1 |  |  |  |  | daf | 90.6 | 2.8 | 3 | 1.7 | 1.9
CoalPT | High volatile bituminous coal from Spain | Coal | Bituminous | Fermoso et al. | 2010 | 10.1016/j.biortech.2009.12.035 |  |  | db | 39 | 24.7 | 36.3 | 29.1 |  |  |  |  | daf | 71.2 | 4.8 | 20.8 | 1.5 | 1.7
CoalSA | Medium volatile bituminous coal from South Africa | Coal | Bituminous | Fermoso et al. | 2010 | 10.1016/j.biortech.2009.12.035 |  |  | db | 59.5 | 25.6 | 14.9 | 32.9 |  |  |  |  | daf | 78.6 | 4.9 | 13.9 | 1.9 | 0.7
CoalTest | Coal for test | Coal |  | Hoffmann | 2005 |  | wb | 9.07 | db | 55.44 | 36.97 | 7.59 | 30 |  |  |  |  | db | 78.03 | 5.06 | 5.66 | 1.69 | 1.97
Coconut | Coconut residue | Biomass | Agricultural | Andrade et al. | 2004 | 10.1590/S0100-67622004000500010 | wb | 85 | db | 79.7 | 10.2 | 10.3 | 22.807 |  |  |  |  | db | 48.23 | 5.23 | 33.19 | 2.98 | 0.12
Corn | Corn stover | Biomass | Agricultural | Carpenter et al. | 2010 | 10.1021/ie900595m | wb | 6.34 | db | 16.7 | 71.8 | 11.4 | 17.23 |  |  |  |  | wb | 43.3 | 5 | 33.7 | 0.8 | 0.06 | 0.25 | 65 | 4.64 | 0.67 | 1.04 | 0.88 | 16.8 | 1.86 | 2.17 | 0.18 | 0.8
Cypress | Cypress sawdust | Biomass | Wood | Li et al. | 2004 | 10.1016/S0961-9534(03)00084-9 | db | 15.85 | db |  |  | 0.7 | 20.3 |  |  |  |  | db | 51.6 | 6.2 | 40.4 | 0.65 | 0.46
GrapeMarc | Dealcoholized grape marc | Biomass | Agricultural | Hernandez et al. | 2010 | 10.1021/ef901585f | wb | 7.24 | db | 27.28 | 65.7 | 7 |  | 20.23 |  |  |  | db | 51.2 | 5.53 | 33.62 | 2.48 | 0.17 |  | 7.53 | 22.53 | 2.08 | 1.4 | 0.53 | 29.1 | 3.77 | 6.95 | 0.14 | 4.97
GrapeStalk | Grape stalk | Biomass | Agricultural | Baratieri et al. | 2008 | 10.1016/j.biortech.2008.01.006 | wb | 8 | wb |  |  | 4.8 |  | 16.7 |  |  |  | wb | 41.3 | 6.2 | 39.6 | 0.1
Hemlock | Hemlock sawdust | Biomass | Wood | Li et al. | 2004 | 10.1016/S0961-9534(03)00084-9 | db | 11.9 | db |  |  | 0.4 | 20.3 |  |  |  |  | db | 51.8 | 6.2 | 40.6 | 0.6 | 0.38
HighAshCoal | Brazilian subbituminous coal (average values) | Coal | Subbituminous | Kalkreuth et al. | 2006 | 10.1016/j.coal.2005.10.006 | wb | 11.06 | db | 25.09 | 20.29 | 42.71 | 13.38613 |  |  |  |  | daf | 59.29 | 6.162 | 29.62 | 1.083 | 3.818 | 0.023 | 29.54 | 1.02 | 9.02 | 4.21 | 0.16 | 0.7 | 0.41 | 0.03 | 0.36 | 2.28
Highvale | Highvale subbituminous coal | Coal | Subbituminous | Li et al. | 2001 | 10.1016/S0016-2361(00)00074-0 | wb | 9 | wb | 30.2 | 43.4 | 13.4 | 21.1 |  |  |  |  | wb | 57.2 | 3.3 | 16.2 | 0.7 | 0.2
IndonesianCoal | Indonesian tinto coal | Coal |  | Seo et al. | 2010 | 10.1021/ef100204s | wb | 3.12 | wb | 50.86 | 34.64 | 11.38 | 28.01 |  |  |  |  | daf | 74.6 | 4.72 | 19.33 | 1.07 | 0.28 |  | 41.4 | 6.36 | 17.79 | 28.21 | 0.24 | 2.5 | 2.9
JapaneseCedar | Japanese cedar | Biomass | Wood | Kumabe et al. | 2007 | 10.1016/j.fuel.2006.08.026 | wb | 5.2 | wb | 11.8 | 82.4 | 0.6 | 19.7 |  |  |  |  | daf | 47.3 | 6.1 | 46.5 | 0.1 | 0
Leather | Footwear leather waste | Biomass | Animal | Godinho et al. | 2007 | hdl.handle.net/10183/8958 | wb | 14.1 | db | 16.9 | 77.3 | 5.8 | 18.448 | 16.729 |  |  |  | daf | 50.72 | 8.76 | 25.4 | 12.78 | 1.88 | 0.46 | 23.58 | 1.2 | 7.35 | 2.59 | 1.08 | 0.79 |  | 1.59 | 1.53 |  | 55.91
Leather1 | Leather residue | Biomass | Animal | Dogru et al |  |  | wb | 11.23 | db |  |  | 4.89 | [5 empty] | db | 43.59 | 6.95 | 32.28 | 10.84 | 1.45
Leucaena | Leucaena leucocephala wood | Biomass | Wood | Fuwape | 1993 | 10.1007/BF00705232 | db | 16.64 | db |  |  | 0.63 | 13.45 |  |  |  |  | db | 41.71 | 5.88 | 51.12 | 0.6 | 0.04
Mixed | Mixed sawdust | Biomass | Wood | Li et al. | 2004 | 10.1016/S0961-9534(03)00084-9 | db | 5.45 | db |  |  | 2.69 | 21.7 |  |  |  |  | db | 48.9 | 7.86 | 40.3 | 0.21 | 0.07
MuliaCoal | Mulia coal | Coal |  | Kumabe et al. | 2007 | 10.1016/j.fuel.2006.08.026 | wb | 32.3 | wb | 30.9 | 35.7 | 1.1 | 30.9 |  |  |  |  | daf | 78.4 | 3.9 | 16.5 | 1.2 | 0
PE | Polyethylene waste | Plastic |  | Pinto et al. | 2003 | 10.1016/S0016-2361(03)00160-1 | [6 empty] | 46.12 |  |  |  |  | daf | 85.7 | 14.3 | 0 | 0 | 0
Petcoke | Petroleum coke | Oil | Petcoke | Fermoso et al. | 2010 | 10.1016/j.biortech.2009.12.035 |  |  | db | 90.1 | 9.6 | 0.3 | 35.1 |  |  |  |  | daf | 87.6 | 3.8 | 0.9 | 1.5 | 6.2
Pine0 | Pine sawdust | Biomass | Wood | Pinto et al. | 2003 | 10.1016/S0016-2361(03)00160-1 | wb | 11.6 | wb | 13.6 | 74.5 | 0.3 | 20.19 |  |  |  |  | daf | 51.6 | 4.9 | 42.6 | 0.9
Pine1 | Pine sawdust | Biomass | Wood | Wander et al. | 2004 | 10.1016/j.biombioe.2004.04.003 | wb | 11.78 | db | 13.22 | 86.44 | 0.35 | 20.4 | 18.98 |  |  |  | db | 51.455 | 6.1 | 41.845 | 0.255 | 0.01 | 0.01
Pine2 | Pine sawdust | Biomass | Wood | Baratieri et al. | 2008 | 10.1016/j.biortech.2008.01.006 | wb | 9.4 | wb |  |  | 0.9 |  | 16.4 |  |  |  | wb | 45.2 | 5.4 | 39 | 0.1
PineChips | Mixing pine chips | Biomass | Wood | Pan et al. | 2000 | 10.1016/S0016-2361(99)00258-6 | wb | 8 | db | 21.4 | 77.4 | 1.2 | [5 empty] | db | 44 | 5.2 | 34.3 | 0.5 | 0.1
Pittsburgh0 | Pittsburgh high-volatile bituminous coal | Coal | Bituminous | Li et al. | 2001 | 10.1016/S0016-2361(00)00074-0 | wb | 1.9 | wb | 49.3 | 40.6 | 8.2 | 30.8 |  |  |  |  | wb | 73.1 | 4.8 | 7.3 | 1.3 | 3.4
Poplar | Poplar sawdust | Biomass | Wood | Baratieri et al. | 2008 | 10.1016/j.biortech.2008.01.006 | wb | 10 | wb |  |  | 3.9 |  | 15.5 |  |  |  | wb | 43.1 | 5.1 | 37.7 | 0.2
PS | Pine and spruce whitewood mix | Biomass | Wood | Li et al. | 2004 | 10.1016/S0961-9534(03)00084-9 | db | 10.1 | db |  |  | 3.34 | 21.1 |  |  |  |  | db | 49.1 | 7.26 | 39.5 | 0.25 | 0.5
PS2 | Pine sawdust | Biomass | Wood | Li et al. | 2010 | 10.1016/j.ijhydene.2009.04.046 | wb | 9.91 | wb | 14.91 | 73.63 | 1.55 | 16.29 |  |  |  |  | wb | 45.39 | 4.02 | 38.1 | 0.62 | 0.41
Quercus | Quercus acutissima sawdust | Biomass | Wood | Seo et al. | 2010 | 10.1021/ef100204s | wb | 2.29 | wb | 19.94 | 77.01 | 0.76 | 19.88 |  |  |  |  | daf | 48.89 | 6.44 | 44.22 | 0.13 | 0.32 |  | 60.6 | 10.93 | 16.4 | 5.98 | 3.99 | 2.93 | 0
RiceHusk | Rice husk | Biomass | Agricultural | Hoffmann | 1999 | hdl.handle.net/10183/11967 | wb | 12 | db | 13.6 | 67.8 | 18.6 | 15.491 |  |  |  |  | db | 38.3 | 4 | 38.6 | 0.5 | 0.08 | 0.12 | 94.48 | 0.97 | 0.21 | 0.22 | 0.16 | 2.29 | 0.19 | 0.54 | 0.02 | 0.92
RiceStrawB | Rice straw from Shanxi Province in China | Biomass | Straw | Song et al. | 2013 | 10.1016/j.fuproc.2013.03.045 | db | 4.37 | db | 17.1 | 68.78 | 14.12 |  | 13.98 |  |  |  | daf | 45.91 | 2.88 | 48.5 | 0.93 | 1.78
RS | Rice straw | Biomass | Straw | Li et al. | 2010 | 10.1016/j.ijhydene.2009.04.046 | wb | 5.58 | wb | 16.55 | 65.23 | 12.64 | 14.4 |  |  |  |  | wb | 38.61 | 4.28 | 37.16 | 1.08 | 0.65
SaberoCoal | Refuse coal from Sabero in Spain | Coal |  | Pan et al. | 2000 | 10.1016/S0016-2361(99)00258-6 | wb | 8 | db | 14.9 | 10.9 | 74.2 | [5 empty] | db | 16.8 | 1.5 | 3.7 | 0.6 | 1.3
SMC | Shenmu coal | Coal |  | Li et al. | 2010 | 10.1016/j.ijhydene.2009.04.046 | wb | 3.78 | wb | 58.52 | 28.51 | 9.19 | 28.22 |  |  |  |  | wb | 70.35 | 4.56 | 10.53 | 1.04 | 0.55
SPF | Spruce pine and fir mixed sawdust | Biomass | Wood | Li et al. | 2004 | 10.1016/S0961-9534(03)00084-9 | db | 10 | db |  |  | 0.7 | 19.8 |  |  |  |  | db | 50.4 | 6.25 | 41.6 | 0.62 | 0.34
Switchgrass | Switchgrass | Biomass | Grass | Carpenter et al. | 2010 | 10.1021/ie900595m | wb | 8.38 | db | 16 | 76 | 8 | 18.04 |  |  |  |  | wb | 42.6 | 4.9 | 36 | 0.6 | 0.08 | 0.17 | 62.4 | 11.2 | 1.79 | 0.92 | 0.87 | 10.6 | 3.47 | 4.19 | 0.09 | 0.92
Tectona | Tectona grandis wood | Biomass | Wood | Fuwape | 1993 | 10.1007/BF00705232 | db | 24.55 | db |  |  | 0.79 | 13.96 |  |  |  |  | db | 41.78 | 6.14 | 50.29 | 0.57 | 0.45
Vermont | Vermont wood | Biomass | Wood | Carpenter et al. | 2010 | 10.1021/ie900595m | wb | 4.56 | db | 14.2 | 85.4 | 0.4 | 19.45 |  |  |  |  | wb | 51.8 | 5.9 | 37.2 | 0.1 | 0.03 | 0.01 | 17.7 | 28.7 | 2.48 | 2.3 | 1.36 | 19.9 | 6.6 | 2.81 | 0.13 | 0.9
Wheat | Wheat straw | Biomass | Straw | Carpenter et al. | 2010 | 10.1021/ie900595m | wb | 5.18 | db | 15.7 | 71.6 | 12.7 | 16.75 |  |  |  |  | wb | 48.3 | 5.3 | 28.8 | 0.3 | 0.09 | 0.64 | 65.1 | 3.58 | 1.32 | 0.89 | 0.85 | 16.7 | 1.57 | 5.21 | 0.18 | 1.16
CH4 | Methane | Hydrocarbon | [11 empty] | 50 |  |  |  | db | 75 | 25
Average | Average sawdust | Biomass | Wood | Li et al. | 2004 | 10.1016/S0961-9534(03)00084-9 | db | 15 | db |  |  | 1.14 | 20.6 |  |  |  |  | db | 50.9 | 6.6 | 40.5 | 0.51 | 0.34
GroundCornSeed | Discarded corn seed | Biomass | Agricultural | Timmer | 2008 |  | wb | 12.15 | db | 11.77 | 86.44 | 1.79 | [5 empty] | db | 48.91 | 5.95 | 41.46 | 1.73 | 0.16 | 0.01 | 9.25 | 2.67 | 2.03 | 0.89 | 0.18 | 29 | 12.3 | 38.07 | 0.04 | 0.58
PineSawdust | Local timber mill pine sawdust | Biomass | Wood | Nikoo | 2007 |  | wb | 8 | db | 17.16 | 82.29 | 0.55 | 20.54 |  |  |  |  | db | 50.54 | 7.08 | 41.11 | 0.15 | 0.57
ThamaSawdust | Sawdust | Biomass | Wood | Thamavithya et al. | 2010 | 10.1002/er.1796 | wb | 18 | db | 15.88 | 82.94 | 1.08 | [5 empty] | daf | 49.15 | 5.74 | 44.31 | 0.81 | 0
Trash | Cane trash | Biomass | Agricultural | Seabra et al. | 2010 | 10.1016/j.biombioe.2010.01.042 | wb | 15 | db | 12.8 | 83.3 | 3.9 | 17.4 | 13.3 |  |  |  | db | 46.1 | 6.2 | 43.1 | 0.6 | 0.1